## March-2024
QSS LAB ANALYSIS SUMMARY - MSPGCL PARLI
[16 empty] | Air Dried Basis |  |  | Equilibrated Basis
S.No. | SUBSIDIARY | AREA | LOCATION | CUSTOMER NAME | CHALLAN NUMBER | MODE | RR NUMBER/DO NUMBER | WEIGHT OF WHOLE MASS (MT) | DATE OF SAMPLE COLLECTION | MONTH | PREPARATION DATE | AUCTION TYPE | DECLARED GRADE | RESULT DECLARATION DATE | TOTAL MOISTURE (%) | MOISTURE-ADB (%) | ASH-ADB (%) | GCV-ADB (KCAL/KG) | MOISTURE-EQ (%) | ASH-EQ (%) | GCV-EQ (KCAL/KG) | GRADE | REFEREE CHALLENGING PARTY | DATE OF CHALLENGE
1 | WCL | WANI | GHUGUS OLD A RAMP | MSPGCL PARLI | PFC/WCL/R/GHU-A/NOCM/60 | RAIL | 152000094 | 3428.51 | 04-03-2024 | March | 05-03-2024 | FSA | 13 | 26-03-2024 | 12.87 | 5.12 | 43.34 | 3529 | 5.96 | 42.96 | 3498 | 13
2 | WCL | MAJRI | CHARGAON SIDING | MSPGCL PARLI | PFC/WCL/R/CHAR/MAJRI/93 | RAIL | 162003556 | 4043.91 | 06-03-2024 | March | 07-03-2024 | FSA | 11 | 26-03-2024 | 12.28 | 8.3 | 32.68 | 4028 | 7.12 | 33.1 | 4080 | 11
3 | WCL | WANI | GHUGUS OLD B RAMP | MSPGCL PARLI | PFC/WCL/R/GHU-B/MOCM/42 | RAIL | 162004410 | 3847.35 | 07-03-2024 | March | 08-03-2024 | FSA | 13 | 28-03-2024 | 12.52 | 5.69 | 45.78 | 3584 | 6.51 | 45.38 | 3553 | 13
4 | WCL | MAJRI | CHARGAON SIDING | MSPGCL PARLI | PFC/WCL/R/CHAR/MAJRI/100 | RAIL | 162003560 | 3976.1 | 08-03-2024 | March | 09-03-2024 | FSA | 11 | 04-04-2024 | 12.37 | 5.12 | 42.62 | 3899.939418 | 5.97 | 42.24 | 3865 | 12
5 | WCL | BALLARPUR | BALLARPUR WHARFWALL SIDING | MSPGCL PARLI | PFC/WCL/R/BWS/DOCM/117 | RAIL | 152000035 | 4026.09 | 08-03-2024 | March | 09-03-2024 | FSA | 11 | 27-03-2024 | 13.83 | 7.13 | 40.13 | 4146 | 7.8 | 39.84 | 4116 | 11
6 | WCL | WANI | GHUGUS OLD A RAMP | MSPGCL PARLI | PFC/WCL/R/GHU-A/NOCM/68 | RAIL | 162004431 | 3807.02 | 12-03-2024 | March | 13-03-2024 | FSA | 13 | 27-03-2024 | 12.02 | 5.11 | 47.03 | 3558 | 5.95 | 46.61 | 3527 | 13
7 | WCL | WANI | GHUGUS OLD B RAMP | MSPGCL PARLI | PFC/WCL/R/GHU-B/MOCM/49 | RAIL | 162004432 | 3911.85 | 14-03-2024 | March | 16-03-2024 | FSA | 10 | 01-04-2024 | 11.87 | 4.31 | 38.04 | 4403 | 5.58 | 37.54 | 4345 | 10
8 | WCL | MAJRI | CHARGAON SIDING | MSPGCL PARLI | PFC/WCL/R/CHAR/MAJRI/118 | RAIL | 152000029 | 3928.6 | 15-03-2024 | March | 15-03-2024 | FSA | 11 | 01-04-2024 | 13.61 | 6.12 | 38.65 | 4190 | 7.26 | 38.18 | 4139 | 11
9 | WCL | WANI | GHUGUS OLD B RAMP | MSPGCL PARLI | PFC/WCL/R/GHU-B/MOCM/54 | RAIL | 162004448 | 3694.59 | 21-03-2024 | March | 22-03-2024 | FSA | 10 | 06-04-2024 | 11.86 | 5.91 | 36.55 | 4397 | 6.76 | 36.22 | 4357 | 10
10 | WCL | MAJRI | CHARGAON SIDING | MSPGCL PARLI | PFC/WCL/R/CHAR/MAJRI/141 | RAIL | 162003586 | 3499.43 | 22-03-2024 | March | 23-03-2024 | FSA | 11 | 06-04-2024 | 12.4 | 5.36 | 40.8 | 4163 | 6.54 | 40.29 | 4111 | 11
11 | WCL | MAJRI | CHARGAON SIDING | MSPGCL PARLI | PFC/WCL/R/CHAR/MAJRI/143 | RAIL | 162003588 | 4069.46 | 23-03-2024 | March | 24-03-2024 | FSA | 11 | 06-04-2024 | 12.02 | 5.1 | 41.63 | 4199 | 6.32 | 41.09 | 4145 | 11
12 | WCL | WANI | GHUGUS OLD B RAMP | MSPGCL PARLI | PFC/WCL/R/GHU-B/MOCM/57 | RAIL | 162004459 | 3922.16 | 24-03-2024 | March | 26-03-2024 | FSA | 10 | 05-04-2024 | 11.85 | 4.21 | 41.29 | 4361.936905 | 5.11 | 40.9 | 4321 | 10
13 | WCL | MAJRI | CHARGAON SIDING | MSPGCL PARLI | PFC/WCL/R/CHAR/MAJRI/149 | RAIL | 162003593 | 3762.15 | 25-03-2024 | March | 26-03-2024 | FSA | 11 | 05-04-2024 | 12.16 | 4.99 | 41.77 | 4104.346858 | 5.67 | 41.47 | 4075 | 11